## Параметры
Конус 1200 (№100)
1-A |  | 1-B |  | 1-C |  | 1-D |  | 2-A |  | 2-B |  | 3-A |  | 4-A |  | 5-A |  | 5-B |  | 6-A | Edit Special Function | 7-A |  | 8-A
Fiber Type | SM400 | V Height Shift | 0 µm | Clamp Action | Auto | Exept Z Steges | Predefined | Clamp at | Coating | Clamp at | Coating | Gapset | Manual | Aligment Method | Off | Aligment Method | Off | Focus LX | Auto |  |  | Re-Lasing Power | 350 bit | Clave Angle Limit | OFF
Mode Title 1 | CON MF137-T | Calibration Method | NC | Splice Before Shaping | No | Z Steges | Predefined | Coating Diameter | 400 µm | Coating Diameter | 800 µm | Cleaning Power | 250 bit | Aligment Method | Off |  |  | Focus LY | Auto |  |  | Re-Lasing Time | 2000 ms | Clave Shape Error | OFF
Mode Title 2 | 0,820 400um | Precise Motor Drive | Off | Optical Zoom | Auto |  |  | Clad Diameter | 400 µm | Clad Diameter | 400 µm | Cleaning Time | 150 ms |  |  |  |  | Focus RX | Auto |  |  | On Time | 800 ms | Fiber Angle Limit | OFF
Operating mode | Fiber Shaping |  |  | Camera Window Size | Auto |  |  | Cleave Length | 10 mm | Cleave Length | 5 mm | Gap | 15 µs |  |  |  |  | Focus RY | Auto |  |  | Off Time | OFF
[12 empty] | Gap Meas. | Min-Max.
[12 empty] | Gapset Pozition | CENTER
Step 1 |  | Step 1/1 |  | Step1/2 |  | Step1/3 |  | Step1/4 |  | Step1/5 |  | Step1/6 |  | Step1/7
Edit Control Parameter |  | Preceding Action |  | Lasing |  | Motor1 |  | Motor2 |  | Motor3 |  | Motor4 |  | Target
Preceding | None | Action | None | Lasing Power | 232 | Motor | 0R | Motor | 0L | Motor | Off | Motor | Off | Measuring Method | OFF
Lasing | 2500 |  |  | Start Time | 5 ms | Direction | Reverse | Direction | Reverse |  |  |  |  | Next Action
Motor1 | 0R |  |  | Finish Time | 2500 ms | Start Time | 0 ms | Start Time | 0 ms |  |  |  |  | Action | Next Step
Motor2 | 0L |  |  | On-Time | 5 ms | Finish Time | 2500 ms | Finish Time | 2500 ms
Motor3 | OFF |  |  | Off-Time | OFF | Initial Speed | 0.110 ms | Initial Speed | 0.110 ms
Motor4 | OFF
Next Action | Next Step
Step 2 |  | Step 2/1 |  | Step 2/2 |  | Step 2/3 |  | Step 2/4 |  | Step 2/5 |  | Step 2/6 |  | Step 2/7
Edit Control Parameter |  | Preceding Action |  | Lasing |  | Motor1 |  | Motor2 |  | Motor3 |  | Motor4 |  | Target
Preceding | None | Action | None | Lasing Power | 334 | Motor | ZL | Motor | ZR | Motor | 0L | Motor | 0R | Measurement Method | Off
Lasing | 7350 |  |  | Start Time | 0 ms | Direction | Reverse | Direction | Reverse | Direction | Forward | Direction | Forward | Next Action
Motor1 | ZL |  |  | Finish Time | 7350 ms | Start Time | 1500 ms | Start Time | 2300 ms | Start Time | 0 ms | Start Time | 0 ms | Action | Next Step
Motor2 | ZR |  |  | On-Time | 5 ms | Finish Time | 7300 ms | Finish Time | 7175 ms | Finish Time | 7400 ms | Finish Time | 7630 ms
Motor3 | 0L |  |  | Off-Time | OFF | Initial Speed | 1.000 ms | Initial Speed | 0.040 ms | Initial Speed | 0.110 ms | Initial Speed | 0.110 ms
Motor4 | 0R |  |  |  |  | Acceleration | 0.00100000 | Acceleration | 0.00000000
Next Action | Next Step |  |  |  |  | Acceleration Type | Type 1 | Acceleration Type | Type 1
Step 3 |  | Step 3/1 |  | Step 3/2 |  | Step 3/3 |  | Step 3/4 |  | Step 3/5 |  | Step 3/6 |  | Step 3/7
Edit Control Parameter |  | Preceding Action |  | Lasing |  | Motor1 |  | Motor2 |  | Motor3 |  | Motor4 |  | Target
Preceding | None | Action | None | Lasing Power | 802 | Motor | Off | Motor | ZR | Motor | Off | Motor | 0R | Measurement Method | Off
Lasing | 5220 |  |  | Start Time | 785 ms |  |  | Direction | Reverse |  |  | Direction | Forward | Next Action
Motor1 | OFF |  |  | Finish Time | 5220 ms |  |  | Start Time | 0 ms |  |  | Start Time | 770 ms | Action | Finish
Motor2 | ZR |  |  | On-Time | 5 ms |  |  | Finish Time | 1565 ms |  |  | Finish Time | 5700 ms
Motor3 | OFF |  |  | Off-Time | OFF |  |  | Initial Speed | 0.048 ms |  |  | Initial Speed | 0.135 ms
Motor4 | 0R | [6 empty] | Acceleration | 0.00000000
Next Action | Finish | [6 empty] | Acceleration Type | Type 1
Конус 1400 (№64)
1-A |  | 1-B |  | 1-C |  | 1-D |  | 2-A |  | 2-B |  | 3-A |  | 4-A |  | 5-A |  | 5-B |  | 6-A | Edit Special Function | 7-A |  | 8-A
Fiber Type | SM400 | V Height Shift | 0 µm | Clamp Action | Auto | Exept Z Steges | Predefined | Clamp at | Auto | Clamp at | Auto | Gapset | Manual | Aligment Method | Off | Aligment Method | Off | Focus LX | Auto |  |  | Re-Lasing Power | 350 bit | Clave Angle Limit | 1,0°
Mode Title 1 | KONYC 600 | Calibration Method | NC | Splice Before Shaping | No | Z Steges | Predefined | Coating Diameter | 570 µm | Coating Diameter | 845 µm | Cleaning Power | 320 bit | Aligment Method | Off |  |  | Focus LY | Auto |  |  | Re-Lasing Time | 2000 ms | Clave Shape Error | Normal
Mode Title 2 | волокно 137 | Precise Motor Drive | Off | Optical Zoom | Auto |  |  | Clad Diameter | 570 µm | Clad Diameter | 570 µm | Cleaning Time | 150 ms |  |  |  |  | Focus RX | Auto |  |  | On Time | 800 ms | Fiber Angle Limit | 1,0°
Operating mode | Fiber Shaping |  |  | Camera Window Size | Auto |  |  | Cleave Length | 9 mm | Cleave Length | 5 mm | Gap | 15 µs |  |  |  |  | Focus RY | Auto |  |  | Off Time | OFF
[12 empty] | Gap Meas. | Min-Max.
[12 empty] | Gapset Pozition | CENTER
Step 1 |  | Step 1/1 |  | Step1/2 |  | Step 1/3 |  | Step1/4 |  | Step1/5 |  | Step1/6 |  | Step1/7
Edit Control Parameter |  | Preceding Action |  | Lasing |  | Motor1 |  | Motor2 |  | Motor3 |  | Motor4 |  | Target
Preceding | None | Action | None | Lasing Power | 300 | Motor | 0R | Motor | 0L | Motor | Off | Motor | Off | Measuring Method | OFF
Lasing | 1500 |  |  | Start Time | 0 ms | Direction | Reverse | Direction | Reverse |  |  |  |  | Next Action
Motor1 | 0R |  |  | Finish Time | 1500 ms | Start Time | 0 ms | Start Time | 0 ms |  |  |  |  | Action | Next Step
Motor2 | 0L |  |  | On-Time | 5 ms | Finish Time | 1500 ms | Finish Time | 1500 ms
Motor3 | OFF |  |  | Off-Time | OFF | Initial Speed | 0.150 ms | Initial Speed | 0.150 ms
Motor4 | OFF
Next Action | Next Step
Step 2 |  | Step 2/1 |  | Step 2/2 |  | Step 2/3 |  | Step 2/4 |  | Step 2/5 |  | Step 2/6 |  | Step 2/7
Edit Control Parameter |  | Preceding Action |  | Lasing |  | Motor1 |  | Motor2 |  | Motor3 |  | Motor4 |  | Target
Preceding | None | Action | None | Lasing Power | 500 | Motor | ZL | Motor | ZR | Motor | 0L | Motor | 0R | Measurement Method | Off
Lasing | 9850 |  |  | Start Time | 0 ms | Direction | Reverse | Direction | Reverse | Direction | Forward | Direction | Forward | Next Action
Motor1 | ZL |  |  | Finish Time | 9850 ms | Start Time | 1420 ms | Start Time | 2900 ms | Start Time | 0 ms | Start Time | 0 ms | Action | Next Step
Motor2 | ZR |  |  | On-Time | 5 ms | Finish Time | 12250 ms | Finish Time | 7050 ms | Finish Time | 9000 ms | Finish Time | 10000 ms
Motor3 | 0L |  |  | Off-Time | OFF | Initial Speed | 0.889 ms | Initial Speed | 0.037 ms | Initial Speed | 0.120 ms | Initial Speed | 0.120 ms
Motor4 | 0R |  |  |  |  | Acceleration | 0.00100000 | Acceleration | 0.00000000
Next Action | Next Step |  |  |  |  | Acceleration Type | Type 1 | Acceleration Type | Type 1
Step 3 |  | Step 3/1 |  | Step 3/2 |  | Step 3/3 |  | Step 3/4 |  | Step 3/5 |  | Step 3/6 |  | Step 3/7
Edit Control Parameter |  | Preceding Action |  | Lasing |  | Motor1 |  | Motor2 |  | Motor3 |  | Motor4 |  | Target
Preceding | None | Action | None | Lasing Power | 835 | Motor | ZR | Motor | Off | Motor | Off | Motor | 0R | Measurement Method | Off
Lasing | 3270 |  |  | Start Time | 100 ms | Direction | Reverse |  |  |  |  | Direction | Forward | Next Action
Motor1 | ZR |  |  | Finish Time | 3270 ms | Start Time | 0 ms |  |  |  |  | Start Time | 0 ms | Action | Finish
Motor2 | OFF |  |  | On-Time | 10 ms | Finish Time | 280 ms |  |  |  |  | Finish Time | 4450 ms
Motor3 | OFF |  |  | Off-Time | OFF | Initial Speed | 0.048 ms |  |  |  |  | Initial Speed | 0.120 ms
Motor4 | 0R |  |  |  |  | Acceleration | 0.00100000
Next Action | Finish |  |  |  |  | Acceleration Type | Type 1
Кромка 1400
1-A |  | 1-B |  | 1-C |  | 1-D |  | 2-A |  | 2-B |  | 3-A |  | 4-A |  | 5-A |  | 5-B |  | 6-A | Edit Special Function | 7-A |  | 8-A
Fiber Type | BASIC 1 STD | V Height Shift | 0 µm | Clamp Action | Auto | Exept Z Steges | Predefined | Clamp at | Auto | Clamp at | Auto | Gapset | Manual | Aligment Method | Off | Aligment Method | Off | Focus LX | Auto |  |  | Re-Lasing Power | SP+100 bit | Clave Angle Limit | Off
Mode Title 1 | KROMKA-1400 | Calibration Method | SP(Special) | Splice Before Shaping | No | Z Steges | Predefined | Coating Diameter | 1990 µm | Coating Diameter | 1980 µm | Cleaning Power | SP+100 bit | Aligment Method | Off |  |  | Focus LY | Auto |  |  | Re-Lasing Time | 800ms | Clave Shape Error | Off
Mode Title 2 |  | SP Calibration Value | 350 bit | Optical Zoom | Zoom Out |  |  | Clad Diameter | 1990 µm | Clad Diameter | 1980 µm | Cleaning Time | 150 ms |  |  |  |  | Focus RX | Auto |  |  | On Time | 800 ms | Fiber Angle Limit | Off
Operating mode | Fiber Shaping | Precise Motor Dive | OFF | Camera Window Size | Auto |  |  | Cleave Length | 50 mm | Cleave Length | 14 mm | Gap | 15 µs |  |  |  |  | Focus RY | Auto |  |  | Off Time | OFF
[12 empty] | Gap Meas. | Min-Max.
[12 empty] | Gapset Pozition | CENTER
Step 1 |  | Step 1/1 |  | Step 1/2 |  | Step 1/3 |  | Step 1/4 |  | Step 1/5 |  | Step 1/6 |  | Step 1/7
Edit Control Parameter |  | Preceding Action |  | Lasing |  | Motor1 |  | Motor2 | Off | Motor3 | Off | Motor4 | Off | Target
Preceding | None | Action | None | Lasing Power | SP(250) | Motor | ZR | [6 empty] | Measurement Method | Off
Lasing | 0 ms |  |  | Start Time | 0 ms | Direction | Forward | [6 empty] | Next Action
Motor1 | ZR |  |  | Finish Time | 0 ms | Start Time | 0 ms | [6 empty] | Action | Next Step
Motor2 | OFF |  |  |  |  | Finish Time | 310 ms
Motor3 | OFF |  |  |  |  | Initial Speed | 1.000 ms
Motor4 | OFF |  |  |  |  | Acceleration | 0.00000000
Next Action | Next Step |  |  |  |  | Acceleration Type | Type 1
Step 2 |  | Step 2/1 |  | Step 2/2 |  | Step 2/3 |  | Step 2/4 |  | Step 2/5 |  | Step 2/6 |  | Step 2/7
Edit Control Parameter |  | Preceding Action |  | Lasing |  | Motor1 | Off | Motor2 | 0R | Motor3 | Off | Motor4 | Off | Target
Preceding | None | Action | None | Lasing Power | SP+85 |  |  | Direction | Forward |  |  |  |  | Measurement Method | Off
Lasing | 7000 ms |  |  | Start Time | 10 ms |  |  | Start Time | 5 ms |  |  |  |  | Next Action
Motor1 | OFF |  |  | Finish Time | 7000 ms |  |  | Finish Time | 7050 ms |  |  |  |  | Action | Next Step
Motor2 | 0R |  |  | On-Time | 5 ms |  |  | Initial Speed | 0.150 ms
Motor3 | OFF |  |  | Off- Time | Off
Motor4 | OFF
Next Action | Next Step
Step 3 |  | Step 3/1 |  | Step 3/2 |  | Step 3/3 |  | Step 3/4 |  | Step 3/5 |  | Step 3/6 |  | Step 3/7 |  | Step 3/8
Edit Control Parameter |  | Preceding Action |  | Lasing |  | Motor1 |  | Motor2 |  | Motor3 |  | Motor4 |  | Measurement Method | Diametr | Value < L | Repeat
Preceding | None | Action | None | Lasing Power | SP+50 | Motor | ZR | Motor | 0R | Motor | Off | Motor | Off | Measurement Mode | Maximum | Value L to U | Finish
Lasing | 85 ms |  |  | Start Time | 0 ms | Direction | Forward | Direction | Forward |  |  |  |  | L:Lower Limit | 254 | Value > U | Finish
Motor1 | ZR |  |  | Finish Time | 85 ms | Start Time | 0 ms | Start Time | 0 ms |  |  |  |  | U:Upper Limit | 255 | Repeat Limit | 10
Motor2 | 0R |  |  | On-Time | 5 ms | Finish Time | 85 ms | Finish Time | 85 ms
Motor3 | OFF |  |  | Off- Time | Off | Initial Speed | 0.050 ms | Initial Speed | 0.050 ms
Motor4 | OFF |  |  |  |  | Acceleration | 0.00000000 | Acceleration | 0.00000000
Target Measurement | Diametr |  |  |  |  | Acceleration Type | Type 1 | Acceleration Type | Type 1
Кромка 1200
1-A |  | 1-B |  | 1-C |  | 1-D |  | 2-A |  | 2-B |  | 3-A |  | 4-A |  | 5-A |  | 5-B |  | 6-A | Edit Special Function | 7-A |  | 8-A
Fiber Type | BASIC 1 STD | V Height Shift | 0 µm | Clamp Action | Auto | Exept Z Steges | Predefined | Clamp at | Auto | Clamp at | Auto | Gapset | Manual | Aligment Method | Off | Aligment Method | OFF | Focus LX | Auto |  |  | Re-Lasing Power | SP+100 bit | Clave Angle Limit | Off
Mode Title 1 | KROMKA-1200 | Calibration Method | SP(Special | Splice Before Shaping | No | Z Steges | Predefined | Coating Diameter | 570 µm | Coating Diameter | 1690 µm | Cleaning Power | SP+100 bit | Aligment Method | Off |  |  | Focus LY | Auto |  |  | Re-Lasing Time | 800ms | Clave Shape Error | Off
Mode Title 2 |  | SP Calibration Value | 350 bit | Optical Zoom | Zoom Out |  |  | Clad Diameter | 570 µm | Clad Diameter | 1690 µm | Cleaning Time | 150 ms |  |  |  |  | Focus RX | Auto |  |  | On Time | 800 ms | Fiber Angle Limit | Off
Operating mode | Fiber Shaping | Precise Motor Dive | OFF | Camera Window Size | Auto |  |  | Cleave Length | 50 mm | Cleave Length | 13 mm | Gap | 15 µs |  |  |  |  | Focus RY | Auto |  |  | Off Time | OFF
[12 empty] | Gap Meas. | Min-Max.
[12 empty] | Gapset Pozition | CENTER
Step 1 |  | Step 1/1 |  | Step 1/2 |  | Step 1/3 |  | Step 1/4 |  | Step 1/5 |  | Step 1/6 |  | Step 1/7
Edit Control Parameter |  | Preceding Action |  | Lasing |  | Motor1 |  | Motor2 | Off | Motor3 | Off | Motor4 | Off | Target
Preceding | None | Action | None | Lasing Power | SP(250) | Motor | ZR | [6 empty] | Measurement Method | Off
Lasing | 0 ms |  |  | Start Time | 0 ms | Direction | Forward | [6 empty] | Next Action
Motor1 | ZR |  |  | Finish Time | 0 ms | Start Time | 0 ms | [6 empty] | Action | Next Step
Motor2 | OFF |  |  |  |  | Finish Time | 280 ms
Motor3 | OFF |  |  |  |  | Initial Speed | 1.000 ms
Motor4 | OFF |  |  |  |  | Acceleration | 0.00000000
Target Measurement | Next Step |  |  |  |  | Acceleration Type | Type 1
Step 2 |  | Step 2/1 |  | Step 2/2 |  | Step 2/3 |  | Step 2/4 |  | Step 2/5 |  | Step 2/6 |  | Step 2/7
Edit Control Parameter |  | Preceding Action |  | Lasing |  | Motor1 | Off | Motor2 | 0R | Motor3 | Off | Motor4 | Off | Target
Preceding | None | Action | None | Lasing Power | SP+94 |  |  | Direction | Forward |  |  |  |  | Measurement Method | Off
Lasing | 7600 ms |  |  | Start Time | 5 ms |  |  | Start Time | 0 ms |  |  |  |  | Next Action
Motor1 | OFF |  |  | Finish Time | 7600 ms |  |  | Finish Time | 7800 ms |  |  |  |  | Action | Next Step
Motor2 | 0R |  |  | On-Time | 5 ms |  |  | Initial Speed | 0.070 ms
Motor3 | OFF |  |  | Off- Time | Off
Motor4 | OFF
Target Measurement | Next Step
Step 3 |  | Step 3/1 |  | Step 3/2 |  | Step 3/3 |  | Step 3/4 |  | Step 3/5 |  | Step 3/6 |  | Step 3/7
Edit Control Parameter |  | Preceding Action |  | Lasing |  | Motor1 |  | Motor2 |  | Motor3 |  | Motor4 |  | Measurement Method | Off
Preceding | None | Action | None | Lasing Power | SP+50 | Motor | ZR | Motor | 0R | Motor | Off | Motor | Off | Measurement Mode | Maximum
Lasing | 85 ms |  |  | Start Time | 0 ms | Direction | Forward | Direction | Forward
Motor1 | ZR |  |  | Finish Time | 85 ms | Start Time | 0 ms | Start Time | 0 ms
Motor2 | 0R |  |  | On-Time | 5 ms | Finish Time | 85 ms | Finish Time | 85 ms
Motor3 | OFF |  |  | Off- Time | Off | Initial Speed | 0.050 ms | Initial Speed | 0.120 ms
Motor4 | OFF |  |  |  |  | Acceleration | 0.00000000
Target Measurement | Next Step |  |  |  |  | Acceleration Type | Type 1
Доплавка 1200 №62
1-A |  | 1-B |  | 1-C |  | 1-D |  | 2-A |  | 2-B |  | 3-A |  | 4-A |  | 5-A |  | 5-B |  | 6-A | Edit Special Function | 7-A |  | 8-A
Fiber Type | BASIC 1 STD | V Height Shift | 0 µm | Clamp Action | Auto | Exept Z Steges | Predefined | Clamp at | Auto | Clamp at | Auto | Gapset | Manual | Aligment Method | Off | Aligment Method | Off | Focus LX | Auto |  |  | Re-Lasing Power | SP+250 bit | Clave Angle Limit | Off
Mode Title 1 | COLBA1200 P | Calibration Method | SP(Special) | Splice Before Shaping | No | Z Steges | Predefined | Coating Diameter | 255 µm | Coating Diameter | 1200 µm | Cleaning Power | SP(250) bit | Aligment Method | Off |  |  | Focus LY | Auto |  |  | Re-Lasing Time | 800ms | Clave Shape Error | Off
Mode Title 2 |  | SP Calibration Value | 350 bit | Optical Zoom | Zoom Out |  |  | Clad Diameter | 255 µm | Clad Diameter | 1200 µm | Cleaning Time | 150 ms |  |  |  |  | Focus RX | Auto |  |  | On Time | 800 ms | Fiber Angle Limit | Off
Operating mode | Fiber Shaping | Precise Motor Dive | OFF | Camera Window Size | Auto |  |  | Cleave Length | 50 mm | Cleave Length | 16 mm | Gap | 15 µs |  |  |  |  | Focus RY | Auto |  |  | Off Time | OFF
[12 empty] | Gap Meas. | Min-Max.
[12 empty] | Gapset Pozition | CENTER
Step 1 |  | Step 1/1 |  | Step 1/2 |  | Step 1/3 |  | Step 1/4 |  | Step 1/5 |  | Step 1/6 |  | Step 1/7
Edit Control Parameter |  | Preceding Action |  | Lasing |  | Motor1 |  | Motor2 | Off | Motor3 | Off | Motor4 | Off | Target
Preceding | None | Action | None | Lasing Power | SP(250) | Motor | ZR | [6 empty] | Measurement Method | Off
Lasing | 0 ms |  |  | Start Time | 0 ms | Direction | Forward | [6 empty] | Next Action
Motor1 | ZR |  |  | Finish Time | 0 ms | Start Time | 0 ms | [6 empty] | Action | Next Step
Motor2 | OFF |  |  |  |  | Finish Time | 400 ms
Motor3 | OFF |  |  |  |  | Initial Speed | 1.000 ms
Motor4 | OFF |  |  |  |  | Acceleration | 0.00000000
Target Measurement | Next Step |  |  |  |  | Acceleration Type | Type 1
Step 2 |  | Step 2/1 |  | Step 2/2 |  | Step 2/3 |  | Step 2/4 |  | Step 2/5 |  | Step 2/6 |  | Step 2/7
Edit Control Parameter |  | Preceding Action |  | Lasing |  | Motor1 | Off | Motor2 | 0R | Motor3 | Off | Motor4 | Off | Target
Preceding | None | Action | None | Lasing Power | SP+320 bit |  |  | Direction | Forward |  |  |  |  | Measurement Method | Off
Lasing | 6400 ms |  |  | Start Time | 5 ms |  |  | Start Time | 0 ms |  |  |  |  | Next Action
Motor1 | ZR |  |  | Finish Time | 6400 ms |  |  | Finish Time | 6500 ms |  |  |  |  | Action | Next Step
Motor2 | 0R |  |  | On-Time | 5 ms |  |  | Initial Speed | 0,120°/ms
Motor3 | OFF |  |  | Off- Time | Off
Motor4 | OFF
Target Measurement | Next Step
Доплавка 1400 №69
1-A |  | 1-B |  | 1-C |  | 1-D |  | 2-A |  | 2-B |  | 3-A |  | 4-A |  | 5-A |  | 5-B |  | 6-A | Edit Special Function | 7-A |  | 8-A
Fiber Type | BASIC 1 STD | V Height Shift | 0 µm | Clamp Action | Auto | Exept Z Steges | Predefined | Clamp at | Auto | Clamp at | Auto | Gapset | Manual | Aligment Method | Off | Aligment Method | Off | Focus LX | Auto |  |  | Re-Lasing Power | SP[350] bit | Clave Angle Limit | Off
Mode Title 1 | COLBA1400 | Calibration Method | SP(Special) | Splice Before Shaping | No | Z Steges | Predefined | Coating Diameter | 255 µm | Coating Diameter | 1400 µm | Cleaning Power | SP(350) bit | Aligment Method | Off |  |  | Focus LY | Auto |  |  | Re-Lasing Time | 800ms | Clave Shape Error | Off
Mode Title 2 |  | SP Calibration Value | 350 bit | Optical Zoom | Zoom Out |  |  | Clad Diameter | 255 µm | Clad Diameter | 1400 µm | Cleaning Time | 150 ms |  |  |  |  | Focus RX | Auto |  |  | On Time | 800 ms | Fiber Angle Limit | Off
Operating mode | Fiber Shaping | Precise Motor Dive | OFF | Camera Window Size | Auto |  |  | Cleave Length | 50 mm | Cleave Length | 13 mm | Gap | 15 µs |  |  |  |  | Focus RY | Auto |  |  | Off Time | OFF
[12 empty] | Gap Meas. | Min-Max.
[12 empty] | Gapset Pozition | CENTER
Step 1 |  | Step 1/1 |  | Step 1/2 |  | Step 1/3 |  | Step 1/4 |  | Step 1/5 |  | Step 1/6 |  | Step 1/7
Edit Control Parameter |  | Preceding Action |  | Lasing |  | Motor1 |  | Motor2 | Off | Motor3 | Off | Motor4 | Off | Target
Preceding | None | Action | None | Lasing Power | SP+615 | Motor | ZR | [6 empty] | Measurement Method | Off
Lasing | 900 ms |  |  | Start Time | 0 ms | Direction | Forward | [6 empty] | Next Action
Motor1 | ZR |  |  | Finish Time | 900 ms | Start Time | 0 ms | [6 empty] | Action | Next Step
Motor2 | OFF |  |  | On-Time | 5 ms | Finish Time | 400 ms
Motor3 | OFF |  |  | Off- Time | Off | Initial Speed | 1.000 ms
Motor4 | OFF |  |  |  |  | Acceleration | 0.00000000
Target Measurement | Next Step |  |  |  |  | Acceleration Type | Type 1
Step 2 |  | Step 2/1 |  | Step 2/2 |  | Step 2/3 |  | Step 2/4 |  | Step 2/5 |  | Step 2/6 |  | Step 2/7
Edit Control Parameter |  | Preceding Action |  | Lasing |  | Motor1 |  | Motor2 | Off | Motor3 | Off | Motor4 | Off | Target
Preceding | None | Action | None | Lasing Power | SP+620 bit | Motor | 0R | [6 empty] | Measurement Method | Off
Lasing | 4600 ms |  |  | Start Time | 5 ms | Direction | Forward | [6 empty] | Next Action
Motor1 | OFF |  |  | Finish Time | 4600 ms | Start Time | 0 ms | [6 empty] | Action | Pause
Motor2 | 0R |  |  | On-Time | 5 ms | Finish Time | 4820 ms
Motor3 | OFF |  |  | Off- Time | Off | Initial Speed | 0,020 µm/ms
Motor4 | OFF |  |  |  |  | Acceleration | 0.00000000
Target Measurement | Next Step |  |  |  |  | Acceleration Type | Type 1

## Измененные ДАТА
Конус 1200 (№100) 20.05.2022
1-A |  | 1-B |  | 1-C |  | 1-D |  | 2-A |  | 2-B |  | 3-A |  | 4-A |  | 5-A |  | 5-B |  | 6-A | Edit Special Function | 7-A |  | 8-A
Fiber Type | SM400 | V Height Shift | 0 µm | Clamp Action | Auto | Exept Z Steges | Predefined | Clamp at | Coating | Clamp at | Coating | Gapset | Manual | Aligment Method | Off | Aligment Method | Off | Focus LX | Auto |  |  | Re-Lasing Power | 350 bit | Clave Angle Limit | OFF
Mode Title 1 | CON MF137-T | Calibration Method | NC | Splice Before Shaping | No | Z Steges | Predefined | Coating Diameter | 400 µm | Coating Diameter | 800 µm | Cleaning Power | 250 bit | Aligment Method | Off |  |  | Focus LY | Auto |  |  | Re-Lasing Time | 2000 ms | Clave Shape Error | OFF
Mode Title 2 | 0,820 400um | Precise Motor Drive | Off | Optical Zoom | Auto |  |  | Clad Diameter | 400 µm | Clad Diameter | 400 µm | Cleaning Time | 150 ms |  |  |  |  | Focus RX | Auto |  |  | On Time | 800 ms | Fiber Angle Limit | OFF
Operating mode | Fiber Shaping |  |  | Camera Window Size | Auto |  |  | Cleave Length | 10 mm | Cleave Length | 5 mm | Gap | 15 µs |  |  |  |  | Focus RY | Auto |  |  | Off Time | OFF
[12 empty] | Gap Meas. | Min-Max.
[12 empty] | Gapset Pozition | CENTER
Step 1 |  | Step 1/1 |  | Step1/2 |  | Step1/3 |  | Step1/4 |  | Step1/5 |  | Step1/6 |  | Step1/7
Edit Control Parameter |  | Preceding Action |  | Lasing |  | Motor1 |  | Motor2 |  | Motor3 |  | Motor4 |  | Target
Preceding | None | Action | None | Lasing Power | 232 Bit | Motor | 0R | Motor | 0L | Motor | Off | Motor | Off | Measuring Method | OFF
Lasing | 2500 |  |  | Start Time | 5 ms | Direction | Reverse | Direction | Reverse |  |  |  |  | Next Action
Motor1 | 0R |  |  | Finish Time | 2500 ms | Start Time | 0 ms | Start Time | 0 ms |  |  |  |  | Action | Next Step
Motor2 | 0L |  |  | On-Time | 5 ms | Finish Time | 2500 ms | Finish Time | 2500 ms
Motor3 | OFF |  |  | Off-Time | OFF | Initial Speed | 0.110 ms | Initial Speed | 0.110 ms
Motor4 | OFF
Next Action | Next Step
Step 2 |  | Step 2/1 |  | Step 2/2 |  | Step 2/3 |  | Step 2/4 |  | Step 2/5 |  | Step 2/6 |  | Step 2/7
Edit Control Parameter |  | Preceding Action |  | Lasing |  | Motor1 |  | Motor2 |  | Motor3 |  | Motor4 |  | Target
Preceding | None | Action | None | Lasing Power | 300 Bit | Motor | ZL | Motor | ZR | Motor | 0L | Motor | 0R | Measurement Method | Off
Lasing | 7350 |  |  | Start Time | 0 ms | Direction | Reverse | Direction | Reverse | Direction | Reverse | Direction | Reverse | Next Action
Motor1 | ZL |  |  | Finish Time | 7250 ms | Start Time | 850 ms | Start Time | 2100 ms | Start Time | 0 ms | Start Time | 0 ms | Action | Next Step
Motor2 | ZR |  |  | On-Time | 5 ms | Finish Time | 8000 ms | Finish Time | 9325 ms | Finish Time | 10000 ms | Finish Time | 10000 ms
Motor3 | 0L |  |  | Off-Time | OFF | Initial Speed | 1.000 ms | Initial Speed | 0.040 ms | Initial Speed | 0.110 ms | Initial Speed | 0.110 ms
Motor4 | 0R |  |  |  |  | Acceleration | 0.00100000 | Acceleration | 0.00000000
Next Action | Next Step |  |  |  |  | Acceleration Type | Type 1 | Acceleration Type | Type 1
Step 3 |  | Step 3/1 |  | Step 3/2 |  | Step 3/3 |  | Step 3/4 |  | Step 3/5 |  | Step 3/6 |  | Step 3/7
Edit Control Parameter |  | Preceding Action |  | Lasing |  | Motor1 |  | Motor2 |  | Motor3 |  | Motor4 |  | Target
Preceding | None | Action | None | Lasing Power | 700 Bit | Motor | Off | Motor | ZR | Motor | Off | Motor | 0R | Measurement Method | Off
Lasing | 5220 |  |  | Start Time | 400 ms |  |  | Direction | Forward |  |  | Direction | Forward | Next Action
Motor1 | OFF |  |  | Finish Time | 6280 ms |  |  | Start Time | 0 ms |  |  | Start Time | 750 ms | Action | Finish
Motor2 | ZR |  |  | On-Time | 5 ms |  |  | Finish Time | 1640s |  |  | Finish Time | 5795 ms
Motor3 | OFF |  |  | Off-Time | OFF |  |  | Initial Speed | 0.040 ms |  |  | Initial Speed | 0.110 ms
Motor4 | 0R | [6 empty] | Acceleration | 0.00000000
Next Action | Finish | [6 empty] | Acceleration Type | Type 1
Конус 1200 (№100) 25.05.2022
1-A |  | 1-B |  | 1-C |  | 1-D |  | 2-A |  | 2-B |  | 3-A |  | 4-A |  | 5-A |  | 5-B |  | 6-A | Edit Special Function | 7-A |  | 8-A
Fiber Type | SM400 | V Height Shift | 0 µm | Clamp Action | Auto | Exept Z Steges | Predefined | Clamp at | Coating | Clamp at | Coating | Gapset | Manual | Aligment Method | Off | Aligment Method | Off | Focus LX | Auto |  |  | Re-Lasing Power | 350 bit | Clave Angle Limit | OFF
Mode Title 1 | CON MF137-T | Calibration Method | NC | Splice Before Shaping | No | Z Steges | Predefined | Coating Diameter | 345 µm | Coating Diameter | 765 µm | Cleaning Power | 250 bit | Aligment Method | Off |  |  | Focus LY | Auto |  |  | Re-Lasing Time | 2000 ms | Clave Shape Error | OFF
Mode Title 2 | 0,820 400um | Precise Motor Drive | Off | Optical Zoom | Auto |  |  | Clad Diameter | 345 µm | Clad Diameter | 345 µm | Cleaning Time | 150 ms |  |  |  |  | Focus RX | Auto |  |  | On Time | 800 ms | Fiber Angle Limit | OFF
Operating mode | Fiber Shaping |  |  | Camera Window Size | Auto |  |  | Cleave Length | 10 mm | Cleave Length | 4 mm | Gap | 15 µs |  |  |  |  | Focus RY | Auto |  |  | Off Time | OFF
[12 empty] | Gap Meas. | Min-Max.
[12 empty] | Gapset Pozition | CENTER
Step 1 |  | Step 1/1 |  | Step1/2 |  | Step1/3 |  | Step1/4 |  | Step1/5 |  | Step1/6 |  | Step1/7
Edit Control Parameter |  | Preceding Action |  | Lasing |  | Motor1 |  | Motor2 |  | Motor3 |  | Motor4 |  | Target
Preceding | None | Action | None | Lasing Power | 232 Bit | Motor | 0R | Motor | 0L | Motor | Off | Motor | Off | Measuring Method | OFF
Lasing | 2500 |  |  | Start Time | 5 ms | Direction | Reverse | Direction | Reverse |  |  |  |  | Next Action
Motor1 | 0R |  |  | Finish Time | 2500 ms | Start Time | 0 ms | Start Time | 0 ms |  |  |  |  | Action | Next Step
Motor2 | 0L |  |  | On-Time | 5 ms | Finish Time | 2500 ms | Finish Time | 2500 ms
Motor3 | OFF |  |  | Off-Time | OFF | Initial Speed | 0.110 ms | Initial Speed | 0.110 ms
Motor4 | OFF
Next Action | Next Step
Step 2 |  | Step 2/1 |  | Step 2/2 |  | Step 2/3 |  | Step 2/4 |  | Step 2/5 |  | Step 2/6 |  | Step 2/7
Edit Control Parameter |  | Preceding Action |  | Lasing |  | Motor1 |  | Motor2 |  | Motor3 |  | Motor4 |  | Target
Preceding | None | Action | None | Lasing Power | 295 Bit | Motor | ZL | Motor | ZR | Motor | 0L | Motor | 0R | Measurement Method | Off
Lasing | 7350 |  |  | Start Time | 0 ms | Direction | Reverse | Direction | Reverse | Direction | Reverse | Direction | Reverse | Next Action
Motor1 | ZL |  |  | Finish Time | 7250 ms | Start Time | 850 ms | Start Time | 2100 ms | Start Time | 0 ms | Start Time | 0 ms | Action | Next Step
Motor2 | ZR |  |  | On-Time | 5 ms | Finish Time | 8000 ms | Finish Time | 9325 ms | Finish Time | 10000 ms | Finish Time | 10000 ms
Motor3 | 0L |  |  | Off-Time | OFF | Initial Speed | 1.000 ms | Initial Speed | 0.040 ms | Initial Speed | 0.110 ms | Initial Speed | 0.110 ms
Motor4 | 0R |  |  |  |  | Acceleration | 0.00100000 | Acceleration | 0.00000000
Next Action | Next Step |  |  |  |  | Acceleration Type | Type 1 | Acceleration Type | Type 1
Step 3 |  | Step 3/1 |  | Step 3/2 |  | Step 3/3 |  | Step 3/4 |  | Step 3/5 |  | Step 3/6 |  | Step 3/7
Edit Control Parameter |  | Preceding Action |  | Lasing |  | Motor1 |  | Motor2 |  | Motor3 |  | Motor4 |  | Target
Preceding | None | Action | None | Lasing Power | 787 Bit | Motor | Off | Motor | ZR | Motor | Off | Motor | 0R | Measurement Method | Off
Lasing | 5220 |  |  | Start Time | 400 ms |  |  | Direction | Forward |  |  | Direction | Forward | Next Action
Motor1 | OFF |  |  | Finish Time | 6330 ms |  |  | Start Time | 0 ms |  |  | Start Time | 0 ms | Action | Finish
Motor2 | ZR |  |  | On-Time | 5 ms |  |  | Finish Time | 2290 ms |  |  | Finish Time | 6495 ms
Motor3 | OFF |  |  | Off-Time | OFF |  |  | Initial Speed | 0.040 ms |  |  | Initial Speed | 0.110 ms
Motor4 | 0R | [6 empty] | Acceleration | 0.00000000
Next Action | Finish | [6 empty] | Acceleration Type | Type 1
Конус 1200 (№100) 30.05.2022
1-A |  | 1-B |  | 1-C |  | 1-D |  | 2-A |  | 2-B |  | 3-A |  | 4-A |  | 5-A |  | 5-B |  | 6-A | Edit Special Function | 7-A |  | 8-A
Fiber Type | SM400 | V Height Shift | 0 µm | Clamp Action | Auto | Exept Z Steges | Predefined | Clamp at | Coating | Clamp at | Coating | Gapset | Manual | Aligment Method | Off | Aligment Method | Off | Focus LX | Auto |  |  | Re-Lasing Power | 350 bit | Clave Angle Limit | OFF
Mode Title 1 | CON MF137-T | Calibration Method | NC | Splice Before Shaping | No | Z Steges | Predefined | Coating Diameter | 345 µm | Coating Diameter | 765 µm | Cleaning Power | 250 bit | Aligment Method | Off |  |  | Focus LY | Auto |  |  | Re-Lasing Time | 2000 ms | Clave Shape Error | OFF
Mode Title 2 | 0,820 400um | Precise Motor Drive | Off | Optical Zoom | Auto |  |  | Clad Diameter | 345 µm | Clad Diameter | 345 µm | Cleaning Time | 150 ms |  |  |  |  | Focus RX | Auto |  |  | On Time | 800 ms | Fiber Angle Limit | OFF
Operating mode | Fiber Shaping |  |  | Camera Window Size | Auto |  |  | Cleave Length | 10 mm | Cleave Length | 4 mm | Gap | 15 µs |  |  |  |  | Focus RY | Auto |  |  | Off Time | OFF
[12 empty] | Gap Meas. | Min-Max.
[12 empty] | Gapset Pozition | CENTER
Step 1 |  | Step 1/1 |  | Step1/2 |  | Step1/3 |  | Step1/4 |  | Step1/5 |  | Step1/6 |  | Step1/7
Edit Control Parameter |  | Preceding Action |  | Lasing |  | Motor1 |  | Motor2 |  | Motor3 |  | Motor4 |  | Target
Preceding | None | Action | None | Lasing Power | 232 Bit | Motor | 0R | Motor | 0L | Motor | Off | Motor | Off | Measuring Method | OFF
Lasing | 2500 |  |  | Start Time | 5 ms | Direction | Reverse | Direction | Reverse |  |  |  |  | Next Action
Motor1 | 0R |  |  | Finish Time | 2500 ms | Start Time | 0 ms | Start Time | 0 ms |  |  |  |  | Action | Next Step
Motor2 | 0L |  |  | On-Time | 5 ms | Finish Time | 2500 ms | Finish Time | 2500 ms
Motor3 | OFF |  |  | Off-Time | OFF | Initial Speed | 0.110 ms | Initial Speed | 0.110 ms
Motor4 | OFF
Next Action | Next Step
Step 2 |  | Step 2/1 |  | Step 2/2 |  | Step 2/3 |  | Step 2/4 |  | Step 2/5 |  | Step 2/6 |  | Step 2/7
Edit Control Parameter |  | Preceding Action |  | Lasing |  | Motor1 |  | Motor2 |  | Motor3 |  | Motor4 |  | Target
Preceding | None | Action | None | Lasing Power | 295 Bit | Motor | ZL | Motor | ZR | Motor | 0L | Motor | 0R | Measurement Method | Off
Lasing | 7350 |  |  | Start Time | 0 ms | Direction | Reverse | Direction | Reverse | Direction | Reverse | Direction | Reverse | Next Action
Motor1 | ZL |  |  | Finish Time | 7250 ms | Start Time | 850 ms | Start Time | 2100 ms | Start Time | 0 ms | Start Time | 0 ms | Action | Next Step
Motor2 | ZR |  |  | On-Time | 5 ms | Finish Time | 8000 ms | Finish Time | 9325 ms | Finish Time | 10000 ms | Finish Time | 10000 ms
Motor3 | 0L |  |  | Off-Time | OFF | Initial Speed | 1.000 ms | Initial Speed | 0.040 ms | Initial Speed | 0.110 ms | Initial Speed | 0.110 ms
Motor4 | 0R |  |  |  |  | Acceleration | 0.00100000 | Acceleration | 0.00000000
Next Action | Next Step |  |  |  |  | Acceleration Type | Type 1 | Acceleration Type | Type 1
Step 3 |  | Step 3/1 |  | Step 3/2 |  | Step 3/3 |  | Step 3/4 |  | Step 3/5 |  | Step 3/6 |  | Step 3/7
Edit Control Parameter |  | Preceding Action |  | Lasing |  | Motor1 |  | Motor2 |  | Motor3 |  | Motor4 |  | Target
Preceding | None | Action | None | Lasing Power | 576 Bit | Motor | Off | Motor | ZR | Motor | Off | Motor | 0R | Measurement Method | Off
Lasing | 5220 |  |  | Start Time | 300 ms |  |  | Direction | Forward |  |  | Direction | Forward | Next Action
Motor1 | OFF |  |  | Finish Time | 7330 ms |  |  | Start Time | 0 ms |  |  | Start Time | 0 ms | Action | Finish
Motor2 | ZR |  |  | On-Time | 5 ms |  |  | Finish Time | 2600 ms |  |  | Finish Time | 7450 ms
Motor3 | OFF |  |  | Off-Time | OFF |  |  | Initial Speed | 0.040 ms |  |  | Initial Speed | 0.110 ms
Motor4 | 0R | [6 empty] | Acceleration | 0.00000000
Next Action | Finish | [6 empty] | Acceleration Type | Type 1
Конус 1400 (№64) 06.06.22
1-A |  | 1-B |  | 1-C |  | 1-D |  | 2-A |  | 2-B |  | 3-A |  | 4-A |  | 5-A |  | 5-B |  | 6-A | Edit Special Function | 7-A |  | 8-A
Fiber Type | SM400 | V Height Shift | 0 µm | Clamp Action | Auto | Exept Z Steges | Predefined | Clamp at | Auto | Clamp at | Auto | Gapset | Manual | Aligment Method | Off | Aligment Method | Off | Focus LX | Auto |  |  | Re-Lasing Power | 350 bit | Clave Angle Limit | 1,0°
Mode Title 1 | KONYC MF138 | Calibration Method | NC | Splice Before Shaping | No | Z Steges | Predefined | Coating Diameter | 570 µm | Coating Diameter | 845 µm | Cleaning Power | 320 bit | Aligment Method | Off |  |  | Focus LY | Auto |  |  | Re-Lasing Time | 2000 ms | Clave Shape Error | Normal
Mode Title 2 | MF 138 | Precise Motor Drive | Off | Optical Zoom | Auto |  |  | Clad Diameter | 570 µm | Clad Diameter | 570 µm | Cleaning Time | 150 ms |  |  |  |  | Focus RX | Auto |  |  | On Time | 800 ms | Fiber Angle Limit | 1,0°
Operating mode | Fiber Shaping |  |  | Camera Window Size | 3x |  |  | Cleave Length | 9 mm | Cleave Length | 5 mm | Gap | 15 µs |  |  |  |  | Focus RY | Auto |  |  | Off Time | OFF
[12 empty] | Gap Meas. | Min-Max.
[12 empty] | Gapset Pozition | CENTER
Step 1 |  | Step 1/1 |  | Step1/2 |  | Step 1/3 |  | Step1/4 |  | Step1/5 |  | Step1/6 |  | Step1/7
Edit Control Parameter |  | Preceding Action |  | Lasing |  | Motor1 |  | Motor2 |  | Motor3 |  | Motor4 |  | Target
Preceding | None | Action | None | Lasing Power | 300 Bit | Motor | 0R | Motor | 0L | Motor | Off | Motor | Off | Measuring Method | OFF
Lasing | 1500 |  |  | Start Time | 0 ms | Direction | Reverse | Direction | Reverse |  |  |  |  | Next Action
Motor1 | 0R |  |  | Finish Time | 1500 ms | Start Time | 0 ms | Start Time | 0 ms |  |  |  |  | Action | Next Step
Motor2 | 0L |  |  | On-Time | 5 ms | Finish Time | 1500 ms | Finish Time | 1500 ms
Motor3 | OFF |  |  | Off-Time | OFF | Initial Speed | 0.150 ms | Initial Speed | 0.150 ms
Motor4 | OFF
Next Action | Next Step
Step 2 |  | Step 2/1 |  | Step 2/2 |  | Step 2/3 |  | Step 2/4 |  | Step 2/5 |  | Step 2/6 |  | Step 2/7
Edit Control Parameter |  | Preceding Action |  | Lasing |  | Motor1 |  | Motor2 |  | Motor3 |  | Motor4 |  | Target
Preceding | None | Action | None | Lasing Power | 440 Bit | Motor | ZL | Motor | ZR | Motor | 0L | Motor | 0R | Measurement Method | Off
Lasing | 9850 |  |  | Start Time | 0 ms | Direction | Reverse | Direction | Reverse | Direction | Forward | Direction | Forward | Next Action
Motor1 | ZL |  |  | Finish Time | 9850 ms | Start Time | 1420 ms | Start Time | 2850 ms | Start Time | 0 ms | Start Time | 0 ms | Action | Next Step
Motor2 | ZR |  |  | On-Time | 5 ms | Finish Time | 10650 ms | Finish Time | 7400 ms | Finish Time | 11250 ms | Finish Time | 10000 ms
Motor3 | 0L |  |  | Off-Time | OFF | Initial Speed | 0.900 ms | Initial Speed | 0.037 ms | Initial Speed | 0.120 ms | Initial Speed | 0.120 ms
Motor4 | 0R |  |  |  |  | Acceleration | 0.00100000 | Acceleration | 0.00000000
Next Action | Next Step |  |  |  |  | Acceleration Type | Type 1 | Acceleration Type | Type 1
Step 3 |  | Step 3/1 |  | Step 3/2 |  | Step 3/3 |  | Step 3/4 |  | Step 3/5 |  | Step 3/6 |  | Step 3/7
Edit Control Parameter |  | Preceding Action |  | Lasing |  | Motor1 |  | Motor2 |  | Motor3 |  | Motor4 |  | Target
Preceding | None | Action | None | Lasing Power | 530 Bit | Motor | ZR | Motor | Off | Motor | Off | Motor | 0R | Measurement Method | Off
Lasing | 4605 |  |  | Start Time | 15 ms | Direction | Forward |  |  |  |  | Direction | Forward | Next Action
Motor1 | ZR |  |  | Finish Time | 4605 ms | Start Time | 0 ms |  |  |  |  | Start Time | 10 ms | Action | Finish
Motor2 | OFF |  |  | On-Time | 10 ms | Finish Time | 260 ms |  |  |  |  | Finish Time | 5650 ms
Motor3 | OFF |  |  | Off-Time | OFF | Initial Speed | 0.500 ms |  |  |  |  | Initial Speed | 0.120 ms
Motor4 | 0R |  |  |  |  | Acceleration | 0.00100000
Next Action | Finish |  |  |  |  | Acceleration Type | Type 1
Конус 1400 (№64) 07.06.22
1-A |  | 1-B |  | 1-C |  | 1-D |  | 2-A |  | 2-B |  | 3-A |  | 4-A |  | 5-A |  | 5-B |  | 6-A | Edit Special Function | 7-A |  | 8-A
Fiber Type | SM400 | V Height Shift | 0 µm | Clamp Action | Auto | Exept Z Steges | Predefined | Clamp at | Auto | Clamp at | Auto | Gapset | Manual | Aligment Method | Off | Aligment Method | Off | Focus LX | Auto |  |  | Re-Lasing Power | 350 bit | Clave Angle Limit | 1,0°
Mode Title 1 | KONYC MF138 | Calibration Method | NC | Splice Before Shaping | No | Z Steges | Predefined | Coating Diameter | 570 µm | Coating Diameter | 845 µm | Cleaning Power | 320 bit | Aligment Method | Off |  |  | Focus LY | Auto |  |  | Re-Lasing Time | 2000 ms | Clave Shape Error | Normal
Mode Title 2 | MF 138 | Precise Motor Drive | Off | Optical Zoom | Auto |  |  | Clad Diameter | 570 µm | Clad Diameter | 570 µm | Cleaning Time | 150 ms |  |  |  |  | Focus RX | Auto |  |  | On Time | 800 ms | Fiber Angle Limit | 1,0°
Operating mode | Fiber Shaping |  |  | Camera Window Size | 3x |  |  | Cleave Length | 9 mm | Cleave Length | 5 mm | Gap | 15 µs |  |  |  |  | Focus RY | Auto |  |  | Off Time | OFF
[12 empty] | Gap Meas. | Min-Max.
[12 empty] | Gapset Pozition | CENTER
Step 1 |  | Step 1/1 |  | Step1/2 |  | Step 1/3 |  | Step1/4 |  | Step1/5 |  | Step1/6 |  | Step1/7
Edit Control Parameter |  | Preceding Action |  | Lasing |  | Motor1 |  | Motor2 |  | Motor3 |  | Motor4 |  | Target
Preceding | None | Action | None | Lasing Power | 300 Bit | Motor | 0R | Motor | 0L | Motor | Off | Motor | Off | Measuring Method | OFF
Lasing | 1500 |  |  | Start Time | 0 ms | Direction | Reverse | Direction | Reverse |  |  |  |  | Next Action
Motor1 | 0R |  |  | Finish Time | 1500 ms | Start Time | 0 ms | Start Time | 0 ms |  |  |  |  | Action | Next Step
Motor2 | 0L |  |  | On-Time | 5 ms | Finish Time | 1500 ms | Finish Time | 1500 ms
Motor3 | OFF |  |  | Off-Time | OFF | Initial Speed | 0.150 ms | Initial Speed | 0.150 ms
Motor4 | OFF
Next Action | Next Step
Step 2 |  | Step 2/1 |  | Step 2/2 |  | Step 2/3 |  | Step 2/4 |  | Step 2/5 |  | Step 2/6 |  | Step 2/7
Edit Control Parameter |  | Preceding Action |  | Lasing |  | Motor1 |  | Motor2 |  | Motor3 |  | Motor4 |  | Target
Preceding | None | Action | None | Lasing Power | 512 Bit | Motor | ZL | Motor | ZR | Motor | 0L | Motor | 0R | Measurement Method | Off
Lasing | 7200 |  |  | Start Time | 0 ms | Direction | Reverse | Direction | Reverse | Direction | Forward | Direction | Forward | Next Action
Motor1 | ZL |  |  | Finish Time | 7200 ms | Start Time | 850 ms | Start Time | 2100 ms | Start Time | 0 ms | Start Time | 0 ms | Action | Next Step
Motor2 | ZR |  |  | On-Time | 5 ms | Finish Time | 8000 ms | Finish Time | 9350 ms | Finish Time | 11250 ms | Finish Time | 12050 ms
Motor3 | 0L |  |  | Off-Time | OFF | Initial Speed | 0.900 ms | Initial Speed | 0.037 ms | Initial Speed | 0.120 ms | Initial Speed | 0.120 ms
Motor4 | 0R |  |  |  |  | Acceleration | 0.00100000 | Acceleration | 0.00000000
Next Action | Next Step |  |  |  |  | Acceleration Type | Type 1 | Acceleration Type | Type 1
Step 3 |  | Step 3/1 |  | Step 3/2 |  | Step 3/3 |  | Step 3/4 |  | Step 3/5 |  | Step 3/6 |  | Step 3/7
Edit Control Parameter |  | Preceding Action |  | Lasing |  | Motor1 |  | Motor2 |  | Motor3 |  | Motor4 |  | Target
Preceding | None | Action | None | Lasing Power | 681 Bit | Motor | ZR | Motor | Off | Motor | Off | Motor | 0R | Measurement Method | Off
Lasing | 6045 |  |  | Start Time | 200 ms | Direction | Forward |  |  |  |  | Direction | Forward | Next Action
Motor1 | ZR |  |  | Finish Time | 6045 ms | Start Time | 0 ms |  |  |  |  | Start Time | 10 ms | Action | Finish
Motor2 | OFF |  |  | On-Time | 10 ms | Finish Time | 2910 ms |  |  |  |  | Finish Time | 7015 ms
Motor3 | OFF |  |  | Off-Time | OFF | Initial Speed | 0.040 ms |  |  |  |  | Initial Speed | 0.120 ms
Motor4 | 0R |  |  |  |  | Acceleration | 0.00100000
Next Action | Finish |  |  |  |  | Acceleration Type | Type 1
Конус 1400 (№64) 16.06.22 Примечание: ЗС круглый
1-A |  | 1-B |  | 1-C |  | 1-D |  | 2-A |  | 2-B |  | 3-A |  | 4-A |  | 5-A |  | 5-B |  | 6-A | Edit Special Function | 7-A |  | 8-A
Fiber Type | SM400 | V Height Shift | 0 µm | Clamp Action | Auto | Exept Z Steges | Predefined | Clamp at | Auto | Clamp at | Auto | Gapset | Manual | Aligment Method | Off | Aligment Method | Off | Focus LX | Auto |  |  | Re-Lasing Power | 350 bit | Clave Angle Limit | 1,0°
Mode Title 1 | KONYC MF138 | Calibration Method | NC | Splice Before Shaping | No | Z Steges | Predefined | Coating Diameter | 570 µm | Coating Diameter | 845 µm | Cleaning Power | 320 bit | Aligment Method | Off |  |  | Focus LY | Auto |  |  | Re-Lasing Time | 2000 ms | Clave Shape Error | Normal
Mode Title 2 | MF 138 | Precise Motor Drive | Off | Optical Zoom | Auto |  |  | Clad Diameter | 570 µm | Clad Diameter | 570 µm | Cleaning Time | 150 ms |  |  |  |  | Focus RX | Auto |  |  | On Time | 800 ms | Fiber Angle Limit | 1,0°
Operating mode | Fiber Shaping |  |  | Camera Window Size | 3x |  |  | Cleave Length | 9 mm | Cleave Length | 5 mm | Gap | 15 µs |  |  |  |  | Focus RY | Auto |  |  | Off Time | OFF
[12 empty] | Gap Meas. | Min-Max.
[12 empty] | Gapset Pozition | CENTER
Step 1 |  | Step 1/1 |  | Step1/2 |  | Step 1/3 |  | Step1/4 |  | Step1/5 |  | Step1/6 |  | Step1/7
Edit Control Parameter |  | Preceding Action |  | Lasing |  | Motor1 |  | Motor2 |  | Motor3 |  | Motor4 |  | Target
Preceding | None | Action | None | Lasing Power | 300 Bit | Motor | 0R | Motor | 0L | Motor | Off | Motor | Off | Measuring Method | OFF
Lasing | 1500 |  |  | Start Time | 0 ms | Direction | Reverse | Direction | Reverse |  |  |  |  | Next Action
Motor1 | 0R |  |  | Finish Time | 1500 ms | Start Time | 0 ms | Start Time | 0 ms |  |  |  |  | Action | Next Step
Motor2 | 0L |  |  | On-Time | 5 ms | Finish Time | 1500 ms | Finish Time | 1500 ms
Motor3 | OFF |  |  | Off-Time | OFF | Initial Speed | 0.150 ms | Initial Speed | 0.150 ms
Motor4 | OFF
Next Action | Next Step
Step 2 |  | Step 2/1 |  | Step 2/2 |  | Step 2/3 |  | Step 2/4 |  | Step 2/5 |  | Step 2/6 |  | Step 2/7
Edit Control Parameter |  | Preceding Action |  | Lasing |  | Motor1 |  | Motor2 |  | Motor3 |  | Motor4 |  | Target
Preceding | None | Action | None | Lasing Power | 390 Bit | Motor | ZL | Motor | ZR | Motor | 0L | Motor | 0R | Measurement Method | Off
Lasing | 7200 |  |  | Start Time | 0 ms | Direction | Reverse | Direction | Reverse | Direction | Forward | Direction | Forward | Next Action
Motor1 | ZL |  |  | Finish Time | 7415 ms | Start Time | 1350 ms | Start Time | 2100 ms | Start Time | 0 ms | Start Time | 0 ms | Action | Next Step
Motor2 | ZR |  |  | On-Time | 5 ms | Finish Time | 9000 ms | Finish Time | 9135 ms | Finish Time | 11250 ms | Finish Time | 12050 ms
Motor3 | 0L |  |  | Off-Time | OFF | Initial Speed | 0.7400 ms | Initial Speed | 0.03 ms | Initial Speed | 0.120 ms | Initial Speed | 0.120 ms
Motor4 | 0R |  |  |  |  | Acceleration | 0.00100000 | Acceleration | 0.00000000
Next Action | Next Step |  |  |  |  | Acceleration Type | Type 1 | Acceleration Type | Type 1
Step 3 |  | Step 3/1 |  | Step 3/2 |  | Step 3/3 |  | Step 3/4 |  | Step 3/5 |  | Step 3/6 |  | Step 3/7
Edit Control Parameter |  | Preceding Action |  | Lasing |  | Motor1 |  | Motor2 |  | Motor3 |  | Motor4 |  | Target
Preceding | None | Action | None | Lasing Power | 585 Bit | Motor | ZR | Motor | Off | Motor | Off | Motor | 0R | Measurement Method | Off
Lasing | 6045 |  |  | Start Time | 200 ms | Direction | Forward |  |  |  |  | Direction | Forward | Next Action
Motor1 | ZR |  |  | Finish Time | 6750 ms | Start Time | 0 ms |  |  |  |  | Start Time | 10 ms | Action | Finish
Motor2 | OFF |  |  | On-Time | 10 ms | Finish Time | 3115 ms |  |  |  |  | Finish Time | 7000
Motor3 | OFF |  |  | Off-Time | OFF | Initial Speed | 0.040 ms |  |  |  |  | Initial Speed | 0.120 ms
Motor4 | 0R |  |  |  |  | Acceleration | 0.00100000
Next Action | Finish |  |  |  |  | Acceleration Type | Type 1
Конус 1200 (№100) 13.07.2022 вверх вниз ушло на лзм
1-A |  | 1-B |  | 1-C |  | 1-D |  | 2-A |  | 2-B |  | 3-A |  | 4-A |  | 5-A |  | 5-B |  | 6-A | Edit Special Function | 7-A |  | 8-A
Fiber Type | SM400 | V Height Shift | 0 µm | Clamp Action | Auto | Exept Z Steges | Predefined | Clamp at | Coating | Clamp at | Coating | Gapset | Manual | Aligment Method | Off | Aligment Method | Off | Focus LX | Auto |  |  | Re-Lasing Power | 350 bit | Clave Angle Limit | OFF
Mode Title 1 | CON MF137-T | Calibration Method | NC | Splice Before Shaping | No | Z Steges | Predefined | Coating Diameter | 160 µm | Coating Diameter | 420 µm | Cleaning Power | 250 bit | Aligment Method | Off |  |  | Focus LY | Auto |  |  | Re-Lasing Time | 2000 ms | Clave Shape Error | OFF
Mode Title 2 | 0,820 400um | Precise Motor Drive | Off | Optical Zoom | Auto |  |  | Clad Diameter | 160 µm | Clad Diameter | 355 µm | Cleaning Time | 150 ms |  |  |  |  | Focus RX | Auto |  |  | On Time | 800 ms | Fiber Angle Limit | OFF
Operating mode | Fiber Shaping |  |  | Camera Window Size | Auto |  |  | Cleave Length | 10 mm | Cleave Length | 4 mm | Gap | 15 µs |  |  |  |  | Focus RY | Auto |  |  | Off Time | OFF
[12 empty] | Gap Meas. | Min-Max.
[12 empty] | Gapset Pozition | CENTER
Step 1 |  | Step 1/1 |  | Step1/2 |  | Step1/3 |  | Step1/4 |  | Step1/5 |  | Step1/6 |  | Step1/7
Edit Control Parameter |  | Preceding Action |  | Lasing |  | Motor1 |  | Motor2 |  | Motor3 |  | Motor4 |  | Target
Preceding | None | Action | None | Lasing Power | 232 | Motor | 0R | Motor | 0L | Motor | Off | Motor | Off | Measuring Method | OFF
Lasing | 2500 |  |  | Start Time | 5 ms | Direction | Reverse | Direction | Reverse |  |  |  |  | Next Action
Motor1 | 0R |  |  | Finish Time | 2500 ms | Start Time | 0 ms | Start Time | 0 ms |  |  |  |  | Action | Next Step
Motor2 | 0L |  |  | On-Time | 5 ms | Finish Time | 2500 ms | Finish Time | 2500 ms
Motor3 | OFF |  |  | Off-Time | OFF | Initial Speed | 0.110 ms | Initial Speed | 0.110 ms
Motor4 | OFF
Next Action | Next Step
Step 2 |  | Step 2/1 |  | Step 2/2 |  | Step 2/3 |  | Step 2/4 |  | Step 2/5 |  | Step 2/6 |  | Step 2/7
Edit Control Parameter |  | Preceding Action |  | Lasing |  | Motor1 |  | Motor2 |  | Motor3 |  | Motor4 |  | Target
Preceding | None | Action | None | Lasing Power | 310 Bit | Motor | ZL | Motor | ZR | Motor | 0L | Motor | 0R | Measurement Method | Off
Lasing | 7330 |  |  | Start Time | 0 ms | Direction | Reverse | Direction | Reverse | Direction | Forward | Direction | Reverse | Next Action
Motor1 | ZL |  |  | Finish Time | 7330 ms | Start Time | 850 ms | Start Time | 2300 ms | Start Time | 0 ms | Start Time | 0 ms | Action | Next Step
Motor2 | ZR |  |  | On-Time | 5 ms | Finish Time | 8030 ms | Finish Time | 9325 ms | Finish Time | 10000 ms | Finish Time | 10000 ms
Motor3 | 0L |  |  | Off-Time | OFF | Initial Speed | 1.000 ms | Initial Speed | 0.040 ms | Initial Speed | 0.110 ms | Initial Speed | 0.110 ms
Motor4 | 0R |  |  |  |  | Acceleration | 0.00100000 | Acceleration | 0.00000000
Next Action | Next Step |  |  |  |  | Acceleration Type | Type 1 | Acceleration Type | Type 1
Step 3 |  | Step 3/1 |  | Step 3/2 |  | Step 3/3 |  | Step 3/4 |  | Step 3/5 |  | Step 3/6 |  | Step 3/7
Edit Control Parameter |  | Preceding Action |  | Lasing |  | Motor1 |  | Motor2 |  | Motor3 |  | Motor4 |  | Target
Preceding | None | Action | None | Lasing Power | 680 | Motor | Off | Motor | ZR | Motor | Off | Motor | 0R | Measurement Method | Off
Lasing | 8670 |  |  | Start Time | 50 |  |  | Direction | Forward |  |  | Direction | Forward | Next Action
Motor1 | OFF |  |  | Finish Time | 8670 |  |  | Start Time | 0 ms |  |  | Start Time | 0 ms | Action | Finish
Motor2 | ZR |  |  | On-Time | 5 ms |  |  | Finish Time | 3410 |  |  | Finish Time | 9860
Motor3 | OFF |  |  | Off-Time | OFF |  |  | Initial Speed | 0.040 ms |  |  | Initial Speed | 0.110 ms
Motor4 | 0R | [6 empty] | Acceleration | 0.00000000
Next Action | Finish | [6 empty] | Acceleration Type | Type 1
Сбились настройки. Новые параметры после перенастройки техником 01.08.2022
Конус 1200 (№100) 04.08.2022 Примечание: ЗС круглый
1-A |  | 1-B |  | 1-C |  | 1-D |  | 2-A |  | 2-B |  | 3-A |  | 4-A |  | 5-A |  | 5-B |  | 6-A | Edit Special Function | 7-A |  | 8-A
Fiber Type | SM400 | V Height Shift | 0 µm | Clamp Action | Auto | Exept Z Steges | Predefined | Clamp at | Coating | Clamp at | Coating | Gapset | Manual | Aligment Method | Off | Aligment Method | Off | Focus LX | Auto |  |  | Re-Lasing Power | 350 bit | Clave Angle Limit | OFF
Mode Title 1 | KONUS MF137 | Calibration Method | NC | Splice Before Shaping | No | Z Steges | Predefined | Coating Diameter | 400 µm | Coating Diameter | 600 µm | Cleaning Power | 250 bit | Aligment Method | Off |  |  | Focus LY | Auto |  |  | Re-Lasing Time | 2000 ms | Clave Shape Error | OFF
Mode Title 2 | MF 137 | Precise Motor Drive | Off | Optical Zoom | Auto |  |  | Clad Diameter | 400 µm | Clad Diameter | 600 µm | Cleaning Time | 150 ms |  |  |  |  | Focus RX | Auto |  |  | On Time | 800 ms | Fiber Angle Limit | OFF
Operating mode | Fiber Shaping |  |  | Camera Window Size | Auto |  |  | Cleave Length | 10 mm | Cleave Length | 5 mm | Gap | 15 µs |  |  |  |  | Focus RY | Auto |  |  | Off Time | OFF
[12 empty] | Gap Meas. | Min-Max.
[12 empty] | Gapset Pozition | CENTER
Step 1 |  | Step 1/1 |  | Step1/2 |  | Step1/3 |  | Step1/4 |  | Step1/5 |  | Step1/6 |  | Step1/7
Edit Control Parameter |  | Preceding Action |  | Lasing |  | Motor1 |  | Motor2 |  | Motor3 |  | Motor4 |  | Target
Preceding | None | Action | None | Lasing Power | 232 Bit | Motor | 0R | Motor | 0L | Motor | Off | Motor | Off | Measuring Method | OFF
Lasing | 2500 |  |  | Start Time | 0 ms | Direction | Reverse | Direction | Reverse |  |  |  |  | Next Action
Motor1 | 0R |  |  | Finish Time | 2500 ms | Start Time | 0 ms | Start Time | 0 ms |  |  |  |  | Action | Next Step
Motor2 | 0L |  |  | On-Time | 5 ms | Finish Time | 2500 ms | Finish Time | 2500 ms
Motor3 | OFF |  |  | Off-Time | OFF | Initial Speed | 0.110 °/ms | Initial Speed | 0.110 °/ms
Motor4 | OFF
Next Action | Next Step
Step 2 |  | Step 2/1 |  | Step 2/2 |  | Step 2/3 |  | Step 2/4 |  | Step 2/5 |  | Step 2/6 |  | Step 2/7
Edit Control Parameter |  | Preceding Action |  | Lasing |  | Motor1 |  | Motor2 |  | Motor3 |  | Motor4 |  | Target
Preceding | None | Action | None | Lasing Power | 238 Bit | Motor | ZL | Motor | ZR | Motor | 0L | Motor | 0R | Measurement Method | Off
Lasing | 7330 |  |  | Start Time | 0 ms | Direction | Reverse | Direction | Reverse | Direction | Reverse | Direction | Forward | Next Action
Motor1 | ZL |  |  | Finish Time | 7000 ms | Start Time | 300 ms | Start Time | 235 ms | Start Time | 0 ms | Start Time | 0 ms | Action | Next Step
Motor2 | ZR |  |  | On-Time | 5 ms | Finish Time | 3620 ms | Finish Time | 6100 ms | Finish Time | 12000 ms | Finish Time | 11000 ms
Motor3 | 0L |  |  | Off-Time | OFF | Initial Speed | 0.600 °/ms | Initial Speed | 0.020 °/ms | Initial Speed | 0.110 °/ms | Initial Speed | 0.110 °/ms
Motor4 | 0R |  |  |  |  | Acceleration | 0.00050000 | Acceleration | 0.00000000
Next Action | Next Step |  |  |  |  | Acceleration Type | Type 1 | Acceleration Type | Type 1
Step 3 |  | Step 3/1 |  | Step 3/2 |  | Step 3/3 |  | Step 3/4 |  | Step 3/5 |  | Step 3/6 |  | Step 3/7
Edit Control Parameter |  | Preceding Action |  | Lasing |  | Motor1 |  | Motor2 |  | Motor3 |  | Motor4 |  | Target
Preceding | None | Action | None | Lasing Power | 441 Bit | Motor | Off | Motor | ZR | Motor | Off | Motor | 0R | Measurement Method | Off
Lasing | 8670 |  |  | Start Time | 400 ms |  |  | Direction | Forward |  |  | Direction | Forward | Next Action
Motor1 | OFF |  |  | Finish Time | 5220 ms |  |  | Start Time | 0 ms |  |  | Start Time | 60 ms | Action | Finish
Motor2 | ZR |  |  | On-Time | 5 ms |  |  | Finish Time | 775 ms |  |  | Finish Time | 7000 ms
Motor3 | OFF |  |  | Off-Time | OFF |  |  | Initial Speed | 0.040 °/ms |  |  | Initial Speed | 0.110 °/ms
Motor4 | 0R | [6 empty] | Acceleration | 0.00000000
Next Action | Finish | [6 empty] | Acceleration Type | Type 1
Конус 1400 (№64) 04.08.22 Примечание: ЗС круглый
1-A |  | 1-B |  | 1-C |  | 1-D |  | 2-A |  | 2-B |  | 3-A |  | 4-A |  | 5-A |  | 5-B |  | 6-A | Edit Special Function | 7-A |  | 8-A
Fiber Type | SM400 | V Height Shift | 0 µm | Clamp Action | Auto | Exept Z Steges | Predefined | Clamp at | Auto | Clamp at | Auto | Gapset | Manual | Aligment Method | Off | Aligment Method | Off | Focus LX | Auto |  |  | Re-Lasing Power | 350 bit | Clave Angle Limit | 1,0°
Mode Title 1 | KONUS MF138 | Calibration Method | NC | Splice Before Shaping | No | Z Steges | Predefined | Coating Diameter | 590 µm | Coating Diameter | 800 µm | Cleaning Power | 320 bit | Aligment Method | Off |  |  | Focus LY | Auto |  |  | Re-Lasing Time | 2000 ms | Clave Shape Error | Normal
Mode Title 2 | MF 138 | Precise Motor Drive | Off | Optical Zoom | Auto |  |  | Clad Diameter | 590 µm | Clad Diameter | 590 µm | Cleaning Time | 150 ms |  |  |  |  | Focus RX | Auto |  |  | On Time | 800 ms | Fiber Angle Limit | 1,0°
Operating mode | Fiber Shaping |  |  | Camera Window Size | 3x |  |  | Cleave Length | 9 mm | Cleave Length | 5 mm | Gap | 15 µs |  |  |  |  | Focus RY | Auto |  |  | Off Time | OFF
[12 empty] | Gap Meas. | Min-Max.
[12 empty] | Gapset Pozition | CENTER
Step 1 |  | Step 1/1 |  | Step1/2 |  | Step 1/3 |  | Step1/4 |  | Step1/5 |  | Step1/6 |  | Step1/7
Edit Control Parameter |  | Preceding Action |  | Lasing |  | Motor1 |  | Motor2 |  | Motor3 |  | Motor4 |  | Target
Preceding | None | Action | None | Lasing Power | 300 Bit | Motor | 0R | Motor | 0L | Motor | Off | Motor | Off | Measuring Method | OFF
Lasing | 1500 |  |  | Start Time | 0 ms | Direction | Reverse | Direction | Reverse |  |  |  |  | Next Action
Motor1 | 0R |  |  | Finish Time | 1500 ms | Start Time | 0 ms | Start Time | 0 ms |  |  |  |  | Action | Next Step
Motor2 | 0L |  |  | On-Time | 5 ms | Finish Time | 1500 ms | Finish Time | 1500 ms
Motor3 | OFF |  |  | Off-Time | OFF | Initial Speed | 0.150 °/ms | Initial Speed | 0.150 °/ms
Motor4 | OFF
Next Action | Next Step
Step 2 |  | Step 2/1 |  | Step 2/2 |  | Step 2/3 |  | Step 2/4 |  | Step 2/5 |  | Step 2/6 |  | Step 2/7
Edit Control Parameter |  | Preceding Action |  | Lasing |  | Motor1 |  | Motor2 |  | Motor3 |  | Motor4 |  | Target
Preceding | None | Action | None | Lasing Power | 370 Bit | Motor | ZL | Motor | ZR | Motor | 0L | Motor | 0R | Measurement Method | Off
Lasing | 7200 |  |  | Start Time | 0 ms | Direction | Reverse | Direction | Reverse | Direction | Forward | Direction | Forward | Next Action
Motor1 | ZL |  |  | Finish Time | 7500 ms | Start Time | 900 ms | Start Time | 2100 ms | Start Time | 0 ms | Start Time | 0 ms | Action | Next Step
Motor2 | ZR |  |  | On-Time | 5 ms | Finish Time | 13000 ms | Finish Time | 10375 ms | Finish Time | 10000 ms | Finish Time | 10400 ms
Motor3 | 0L |  |  | Off-Time | OFF | Initial Speed | 1.000 °/ms | Initial Speed | 0.040 °/ms | Initial Speed | 0.110 °/ms | Initial Speed | 0.110 °/ms
Motor4 | 0R |  |  |  |  | Acceleration | 0.00050000 | Acceleration | 0.00000000
Next Action | Next Step |  |  |  |  | Acceleration Type | Type 1 | Acceleration Type | Type 1
Step 3 |  | Step 3/1 |  | Step 3/2 |  | Step 3/3 |  | Step 3/4 |  | Step 3/5 |  | Step 3/6 |  | Step 3/7
Edit Control Parameter |  | Preceding Action |  | Lasing |  | Motor1 |  | Motor2 |  | Motor3 |  | Motor4 |  | Target
Preceding | None | Action | None | Lasing Power | 710 Bit | Motor | ZR | Motor | Off | Motor | Off | Motor | 0R | Measurement Method | Off
Lasing | 6045 |  |  | Start Time | 130 ms | Direction | Reverse |  |  |  |  | Direction | Forward | Next Action
Motor1 | ZR |  |  | Finish Time | 4505 ms | Start Time | 0 ms |  |  |  |  | Start Time | 10 ms | Action | Finish
Motor2 | OFF |  |  | On-Time | 10 ms | Finish Time | 315 ms |  |  |  |  | Finish Time | 5300 ms
Motor3 | OFF |  |  | Off-Time | OFF | Initial Speed | 0.010 °/ms |  |  |  |  | Initial Speed | 0.150 °/ms
Motor4 | 0R |  |  |  |  | Acceleration | 0.00010000
Next Action | Finish |  |  |  |  | Acceleration Type | Type 1